## NordicLamSpecs
This is the Table Name (Nordic Lam Specified Strength)
Note: x is the strong axis; y is the weak axis; data with no identifier is for axial loading.
Name\label | Fbx | Fvx | Fcpx | Ex-T | Ex-App | Fby | Fvy | Fcpy | Ey-T | Ey-App | Fc | Ft | Ftp | E | G
ES1M1 | 30.66667 | 2.2 | 7.5 | 13100 | 12400 | 14.1 | 1.5 | 3.8 | 11000 | 10300 | 16.5 | 13.4 | 0.51 | 11000 | 0.42
NPG | 30.66667 | 2.5 | 7.5 | 13100 | 12400 | 30.7 | 2.5 | 7.5 | 13100 | 12400 | 33 | 20.4 | 0.51 | 13100 | 0.47
units | MPa | MPa | MPa | MPa | MPa | MPa | MPa | MPa | MPa | MPa | MPa | MPa | MPa | MPa | MPa